## Sheet1
материал | покрытие | Инструмент | Обороты шпинделя | Подача стола | Наклеп | Микротвердость | Стойкость | Длина пути
ВТ18У | nACo3+TiB2 | Фреза 6157-7005 | 2370 | 181 | 1.404854 | 201 | 72 | 13032
ВТ18У | nACRo+TiB2 | Фреза 6157-7005 | 1960 | 211 | 1.070309 | 223 | 93 | 19623
ВТ18У | nACRo | Фреза 6157-7005 | 2190 | 214 | 0.831647 | 202 | 99 | 21186
ВТ18У | Без покрытия | Фреза 6157-7005 | 2050 | 188 | 0.6642067 | 217 | 132 | 24816
ВТ18У | nACo3 | Фреза 6157-7005 | 2490 | 181 | 0.3449203 | 209 | 150 | 27150
ВТ41 | nACo3+TiB2 | Фреза 6157-7005 | 1900 | 221 | 0.5040709 | 161 | 61 | 13481
ВТ41 | nACRo+TiB2 | Фреза 6157-7005 | 2190 | 231 | 0.9238471 | 166 | 80 | 18480
ВТ41 | nACRo | Фреза 6157-7005 | 2430 | 211 | 1.420334 | 171 | 69 | 14559
ВТ41 | Без покрытия | Фреза 6157-7005 | 2160 | 180 | 0.7392456 | 179 | 64 | 11520
ВТ41 | nACo3 | Фреза 6157-7005 | 2340 | 212 | 0.570836 | 179 | 148 | 31376
ВТ18У | nACo3+TiB2 | Фреза 6157-7007 | 1920 | 212 | 0.7599347 | 210 | 129 | 27348
ВТ18У | nACRo+TiB2 | Фреза 6157-7007 | 2390 | 219 | 1.154747 | 203 | 83 | 18177
ВТ18У | nACRo | Фреза 6157-7007 | 2480 | 228 | 0.9268757 | 213 | 79 | 18012
ВТ18У | Без покрытия | Фреза 6157-7007 | 2040 | 212 | 1.186892 | 208 | 143 | 30316
ВТ18У | nACo3 | Фреза 6157-7007 | 2130 | 217 | 0.8874585 | 215 | 132 | 28644
ВТ41 | nACo3+TiB2 | Фреза 6157-7007 | 2290 | 203 | 0.6788122 | 171 | 75 | 15225
ВТ41 | nACRo+TiB2 | Фреза 6157-7007 | 1960 | 240 | 1.408469 | 176 | 74 | 17760
ВТ41 | nACRo | Фреза 6157-7007 | 1920 | 226 | 0.5368444 | 176 | 144 | 32544
ВТ41 | Без покрытия | Фреза 6157-7007 | 2190 | 181 | 0.8682867 | 166 | 116 | 20996
ВТ41 | nACo3 | Фреза 6157-7007 | 2170 | 224 | 1.369619 | 165 | 137 | 30688