## ВТ18У
ВТ18У | коэфф | v | 0.4 | s | 0.24 | t | 0.105 | k | 0.086 | r | 0.11 | f | 0.056 | ϴp, °С | альфа | fdk
nACRo+TiB2 | 214 | 75.564 | 0.4 | 0.025 | 0.24 | 1.5 | 0.105 | 60 | 0.086 | 0.2 | 0.11 | 7.5 | 0.056 | 389.6702 | 69.083 | 167.4425
nACo3+TiB2 | 219 | 75.564 | 0.4 | 0.025 | 0.24 | 1.5 | 0.105 | 60 | 0.086 | 0.2 | 0.11 | 7.5 | 0.056 | 398.7746 | 70.69709 | 171.3547
nACo3 | 226 | 75.564 | 0.4 | 0.025 | 0.24 | 1.5 | 0.105 | 60 | 0.086 | 0.2 | 0.11 | 7.5 | 0.056 | 411.5209 | 72.95682 | 176.8318
nACRo | 243 | 75.564 | 0.4 | 0.025 | 0.24 | 1.5 | 0.105 | 60 | 0.086 | 0.2 | 0.11 | 7.5 | 0.056 | 442.476 | 78.44472 | 190.1333
TiB2 | 252 | 75.564 | 0.4 | 0.025 | 0.24 | 1.5 | 0.105 | 60 | 0.086 | 0.2 | 0.11 | 7.5 | 0.056 | 458.864 | 81.35008 | 197.1752
AlTiCrN3 | 265 | 75.564 | 0.4 | 0.025 | 0.24 | 1.5 | 0.105 | 60 | 0.086 | 0.2 | 0.11 | 7.5 | 0.056 | 482.5355 | 85.54671 | 207.347
AlTiN3 | 272 | 75.564 | 0.4 | 0.025 | 0.24 | 1.5 | 0.105 | 60 | 0.086 | 0.2 | 0.11 | 7.5 | 0.056 | 495.2818 | 87.80644 | 212.8241
AlTiCrN3+TiB2 | 281 | 75.564 | 0.4 | 0.025 | 0.24 | 1.5 | 0.105 | 60 | 0.086 | 0.2 | 0.11 | 7.5 | 0.056 | 511.6697 | 90.7118 | 219.866
AlTiN3+TiB2 | 292 | 75.564 | 0.4 | 0.025 | 0.24 | 1.5 | 0.105 | 60 | 0.086 | 0.2 | 0.11 | 7.5 | 0.056 | 531.6995 | 94.26279 | 228.4729
(CrAlSi)N+DLC | 299 | 75.564 | 0.4 | 0.025 | 0.24 | 1.5 | 0.105 | 60 | 0.086 | 0.2 | 0.11 | 7.5 | 0.056 | 544.4457 | 96.52252 | 233.95
Без покрытия | 308 | 75.564 | 0.4 | 0.025 | 0.24 | 1.5 | 0.105 | 60 | 0.086 | 0.2 | 0.11 | 7.5 | 0.056 | 560.8337 | 99.42788 | 240.992

## ВТ41
ВТ41 | коэфф | v | 0.4 | s | 0.24 | t | 0.105 | k | 0.086 | r | 0.11 | f | 0.056 | ϴp, °С | альфа | fdk
nACRo+TiB2 | 228 | 75.564 | 0.4 | 0.025 | 0.24 | 1.5 | 0.105 | 60 | 0.086 | 0.2 | 0.11 | 7.5 | 0.056 | 415.1626 | 73.60245 | 178.3966
nACo3+TiB2 | 232 | 75.564 | 0.4 | 0.025 | 0.24 | 1.5 | 0.105 | 60 | 0.086 | 0.2 | 0.11 | 7.5 | 0.056 | 422.4462 | 74.89372 | 181.5264
nACo3 | 236 | 75.564 | 0.4 | 0.025 | 0.24 | 1.5 | 0.105 | 60 | 0.086 | 0.2 | 0.11 | 7.5 | 0.056 | 429.7298 | 76.185 | 184.6562
nACRo | 245 | 75.564 | 0.4 | 0.025 | 0.24 | 1.5 | 0.105 | 60 | 0.086 | 0.2 | 0.11 | 7.5 | 0.056 | 446.1178 | 79.09036 | 191.6982
TiB2 | 259 | 75.564 | 0.4 | 0.025 | 0.24 | 1.5 | 0.105 | 60 | 0.086 | 0.2 | 0.11 | 7.5 | 0.056 | 471.6102 | 83.60981 | 202.6523
AlTiCrN3 | 272 | 75.564 | 0.4 | 0.025 | 0.24 | 1.5 | 0.105 | 60 | 0.086 | 0.2 | 0.11 | 7.5 | 0.056 | 495.2818 | 87.80644 | 212.8241
AlTiN3 | 284 | 75.564 | 0.4 | 0.025 | 0.24 | 1.5 | 0.105 | 60 | 0.086 | 0.2 | 0.11 | 7.5 | 0.056 | 517.1324 | 91.68025 | 222.2134
AlTiCrN3+TiB2 | 298 | 75.564 | 0.4 | 0.025 | 0.24 | 1.5 | 0.105 | 60 | 0.086 | 0.2 | 0.11 | 7.5 | 0.056 | 542.6249 | 96.1997 | 233.1675
AlTiN3+TiB2 | 308 | 75.564 | 0.4 | 0.025 | 0.24 | 1.5 | 0.105 | 60 | 0.086 | 0.2 | 0.11 | 7.5 | 0.056 | 560.8337 | 99.42788 | 240.992
(CrAlSi)N+DLC | 316 | 75.564 | 0.4 | 0.025 | 0.24 | 1.5 | 0.105 | 60 | 0.086 | 0.2 | 0.11 | 7.5 | 0.056 | 575.4009 | 102.0104 | 247.2515
Без покрытия | 324 | 75.564 | 0.4 | 0.025 | 0.24 | 1.5 | 0.105 | 60 | 0.086 | 0.2 | 0.11 | 7.5 | 0.056 | 589.968 | 104.593 | 253.511

## ХН50
ХН50МВКТЮР | коэфф | v | 0.4 | s | 0.24 | t | 0.105 | k | 0.086 | r | 0.11 | f | 0.056 | ϴp, °С | альфа | fdk
nACRo+TiB2 | 420 | 30.2256 | 0.4 | 0.016 | 0.24 | 1 | 0.105 | 62.5 | 0.086 | 0.2 | 0.11 | 4 | 0.056 | 471.1007 | 120.4935 | 325.0685
nACo3+TiB2 | 430 | 30.2256 | 0.4 | 0.016 | 0.24 | 1 | 0.105 | 62.5 | 0.086 | 0.2 | 0.11 | 4 | 0.056 | 482.3173 | 123.3624 | 332.8083
nACo3 | 440 | 30.2256 | 0.4 | 0.016 | 0.24 | 1 | 0.105 | 62.5 | 0.086 | 0.2 | 0.11 | 4 | 0.056 | 493.534 | 126.2313 | 340.548
nACRo | 450 | 30.2256 | 0.4 | 0.016 | 0.24 | 1 | 0.105 | 62.5 | 0.086 | 0.2 | 0.11 | 4 | 0.056 | 504.7507 | 129.1002 | 348.2877
TiB2 | 484 | 30.2256 | 0.4 | 0.016 | 0.24 | 1 | 0.105 | 62.5 | 0.086 | 0.2 | 0.11 | 4 | 0.056 | 542.8874 | 138.8545 | 374.6028
AlTiCrN3 | 500 | 30.2256 | 0.4 | 0.016 | 0.24 | 1 | 0.105 | 62.5 | 0.086 | 0.2 | 0.11 | 4 | 0.056 | 560.8341 | 143.4447 | 386.9864
AlTiN3 | 516 | 30.2256 | 0.4 | 0.016 | 0.24 | 1 | 0.105 | 62.5 | 0.086 | 0.2 | 0.11 | 4 | 0.056 | 578.7808 | 148.0349 | 399.3699
AlTiCrN3+TiB2 | 532 | 30.2256 | 0.4 | 0.016 | 0.24 | 1 | 0.105 | 62.5 | 0.086 | 0.2 | 0.11 | 4 | 0.056 | 596.7275 | 152.6251 | 411.7535
AlTiN3+TiB2 | 548 | 30.2256 | 0.4 | 0.016 | 0.24 | 1 | 0.105 | 62.5 | 0.086 | 0.2 | 0.11 | 4 | 0.056 | 614.6742 | 157.2154 | 424.1371
(CrAlSi)N+DLC | 564 | 30.2256 | 0.4 | 0.016 | 0.24 | 1 | 0.105 | 62.5 | 0.086 | 0.2 | 0.11 | 4 | 0.056 | 632.6209 | 161.8056 | 436.5206
Без покрытия | 580 | 30.2256 | 0.4 | 0.016 | 0.24 | 1 | 0.105 | 62.5 | 0.086 | 0.2 | 0.11 | 4 | 0.056 | 650.5676 | 166.3958 | 448.9042

## ХН58
ХН58МБЮД-ИД | коэфф | v | 0.4 | s | 0.24 | t | 0.105 | k | 0.086 | r | 0.11 | f | 0.056 | ϴp, °С | альфа | fdk
nACRo+TiB2 | 429 | 30.2256 | 0.4 | 0.016 | 0.24 | 1 | 0.105 | 62.5 | 0.086 | 0.2 | 0.11 | 4 | 0.056 | 481.1957 | 123.0755 | 332.0343
nACo3+TiB2 | 438 | 30.2256 | 0.4 | 0.016 | 0.24 | 1 | 0.105 | 62.5 | 0.086 | 0.2 | 0.11 | 4 | 0.056 | 491.2907 | 125.6575 | 339.0001
nACo3 | 451 | 30.2256 | 0.4 | 0.016 | 0.24 | 1 | 0.105 | 62.5 | 0.086 | 0.2 | 0.11 | 4 | 0.056 | 505.8724 | 129.3871 | 349.0617
nACRo | 462 | 30.2256 | 0.4 | 0.016 | 0.24 | 1 | 0.105 | 62.5 | 0.086 | 0.2 | 0.11 | 4 | 0.056 | 518.2107 | 132.5429 | 357.5754
TiB2 | 486 | 30.2256 | 0.4 | 0.016 | 0.24 | 1 | 0.105 | 62.5 | 0.086 | 0.2 | 0.11 | 4 | 0.056 | 545.1308 | 139.4282 | 376.1507
AlTiCrN3 | 504 | 30.2256 | 0.4 | 0.016 | 0.24 | 1 | 0.105 | 62.5 | 0.086 | 0.2 | 0.11 | 4 | 0.056 | 565.3208 | 144.5922 | 390.0823
AlTiN3 | 515 | 30.2256 | 0.4 | 0.016 | 0.24 | 1 | 0.105 | 62.5 | 0.086 | 0.2 | 0.11 | 4 | 0.056 | 577.6591 | 147.748 | 398.596
AlTiCrN3+TiB2 | 533 | 30.2256 | 0.4 | 0.016 | 0.24 | 1 | 0.105 | 62.5 | 0.086 | 0.2 | 0.11 | 4 | 0.056 | 597.8492 | 152.912 | 412.5275
AlTiN3+TiB2 | 550 | 30.2256 | 0.4 | 0.016 | 0.24 | 1 | 0.105 | 62.5 | 0.086 | 0.2 | 0.11 | 4 | 0.056 | 616.9175 | 157.7892 | 425.685
(CrAlSi)N+DLC | 571 | 30.2256 | 0.4 | 0.016 | 0.24 | 1 | 0.105 | 62.5 | 0.086 | 0.2 | 0.11 | 4 | 0.056 | 640.4726 | 163.8138 | 441.9384
Без покрытия | 598 | 30.2256 | 0.4 | 0.016 | 0.24 | 1 | 0.105 | 62.5 | 0.086 | 0.2 | 0.11 | 4 | 0.056 | 670.7576 | 171.5598 | 462.8357