## ВТ18У
ВТ18У | C | V | -n | fz | -m | ap | -p | ae | -q | T min | альфа | fdk
nACRo+TiB2 | 173 | 75.564 | -0.2 | 0.025 | -0.15 | 1.5 | -0.1 | 5 | -0.11 | 101.9052 | 242.0245 | 139.1715
nACo3+TiB2 | 160 | 75.564 | -0.2 | 0.025 | -0.15 | 1.5 | -0.1 | 5 | -0.11 | 94.24757 | 223.8377 | 128.7135
nACo3 | 142 | 75.564 | -0.2 | 0.025 | -0.15 | 1.5 | -0.1 | 5 | -0.11 | 83.64472 | 198.6559 | 114.2332
nACRo | 98 | 75.564 | -0.2 | 0.025 | -0.15 | 1.5 | -0.1 | 5 | -0.11 | 57.72664 | 137.1006 | 78.83703
TiB2 | 84 | 75.564 | -0.2 | 0.025 | -0.15 | 1.5 | -0.1 | 5 | -0.11 | 49.47997 | 117.5148 | 67.5746
AlTiCrN3 | 81 | 75.564 | -0.2 | 0.025 | -0.15 | 1.5 | -0.1 | 5 | -0.11 | 47.71283 | 113.3178 | 65.16122
AlTiN3 | 75 | 75.564 | -0.2 | 0.025 | -0.15 | 1.5 | -0.1 | 5 | -0.11 | 44.17855 | 104.9239 | 60.33446
AlTiCrN3+TiB2 | 65 | 75.564 | -0.2 | 0.025 | -0.15 | 1.5 | -0.1 | 5 | -0.11 | 38.28808 | 90.93405 | 52.28987
AlTiN3+TiB2 | 63 | 75.564 | -0.2 | 0.025 | -0.15 | 1.5 | -0.1 | 5 | -0.11 | 37.10998 | 88.13608 | 50.68095
(CrAlSi)N+DLC | 51 | 75.564 | -0.2 | 0.025 | -0.15 | 1.5 | -0.1 | 5 | -0.11 | 30.04141 | 71.34825 | 41.02743
Без покрытия | 44 | 75.564 | -0.2 | 0.025 | -0.15 | 1.5 | -0.1 | 5 | -0.11 | 25.91808 | 61.55536 | 35.39622

## ВТ41
ВТ41 | C | V | -n | fz | -m | ap | -p | ae | -q | T min | альфа | fdk
nACRo+TiB2 | 171 | 75.564 | -0.2 | 0.025 | -0.15 | 1.5 | -0.1 | 5 | -0.11 | 100.7271 | 239.2265 | 137.5626
nACo3+TiB2 | 157 | 75.564 | -0.2 | 0.025 | -0.15 | 1.5 | -0.1 | 5 | -0.11 | 92.48043 | 219.6407 | 126.3001
nACo3 | 138 | 75.564 | -0.2 | 0.025 | -0.15 | 1.5 | -0.1 | 5 | -0.11 | 81.28853 | 193.06 | 111.0154
nACRo | 125 | 75.564 | -0.2 | 0.025 | -0.15 | 1.5 | -0.1 | 5 | -0.11 | 73.63092 | 174.8732 | 100.5574
TiB2 | 114 | 75.564 | -0.2 | 0.025 | -0.15 | 1.5 | -0.1 | 5 | -0.11 | 67.15139 | 159.4843 | 91.70838
AlTiCrN3 | 90 | 75.564 | -0.2 | 0.025 | -0.15 | 1.5 | -0.1 | 5 | -0.11 | 53.01426 | 125.9087 | 72.40135
AlTiN3 | 84 | 75.564 | -0.2 | 0.025 | -0.15 | 1.5 | -0.1 | 5 | -0.11 | 49.47997 | 117.5148 | 67.5746
AlTiCrN3+TiB2 | 76 | 75.564 | -0.2 | 0.025 | -0.15 | 1.5 | -0.1 | 5 | -0.11 | 44.7676 | 106.3229 | 61.13892
AlTiN3+TiB2 | 62 | 75.564 | -0.2 | 0.025 | -0.15 | 1.5 | -0.1 | 5 | -0.11 | 36.52093 | 86.73709 | 49.87649
(CrAlSi)N+DLC | 57 | 75.564 | -0.2 | 0.025 | -0.15 | 1.5 | -0.1 | 5 | -0.11 | 33.5757 | 79.74217 | 45.85419
Без покрытия | 44 | 75.564 | -0.2 | 0.025 | -0.15 | 1.5 | -0.1 | 5 | -0.11 | 25.91808 | 61.55536 | 35.39622

## ХН50
ХН50МВКТЮР | C | V | -n | fz | -m | ap | -p | ae | -q | T min | альфа | fdk
nACRo+TiB2 | 96 | 30.2256 | -0.2 | 0.016 | -0.1 | 1 | -0.05 | 4 | -0.05 | 68.49853 | 135.4429 | 89.57117
nACo3+TiB2 | 79 | 30.2256 | -0.2 | 0.016 | -0.1 | 1 | -0.05 | 4 | -0.05 | 56.36858 | 111.4582 | 73.70961
nACo3 | 70 | 30.2256 | -0.2 | 0.016 | -0.1 | 1 | -0.05 | 4 | -0.05 | 49.94684 | 98.76045 | 65.31231
nACRo | 63 | 30.2256 | -0.2 | 0.016 | -0.1 | 1 | -0.05 | 4 | -0.05 | 44.95216 | 88.8844 | 58.78108
TiB2 | 46 | 30.2256 | -0.2 | 0.016 | -0.1 | 1 | -0.05 | 4 | -0.05 | 32.82221 | 64.89972 | 42.91952
AlTiCrN3 | 30 | 30.2256 | -0.2 | 0.016 | -0.1 | 1 | -0.05 | 4 | -0.05 | 21.40579 | 42.32591 | 27.99099
AlTiN3 | 21 | 30.2256 | -0.2 | 0.016 | -0.1 | 1 | -0.05 | 4 | -0.05 | 14.98405 | 29.62813 | 19.59369
AlTiCrN3+TiB2 | 19 | 30.2256 | -0.2 | 0.016 | -0.1 | 1 | -0.05 | 4 | -0.05 | 13.557 | 26.80641 | 17.72763
AlTiN3+TiB2 | 18 | 30.2256 | -0.2 | 0.016 | -0.1 | 1 | -0.05 | 4 | -0.05 | 12.84347 | 25.39554 | 16.79459
(CrAlSi)N+DLC | 17 | 30.2256 | -0.2 | 0.016 | -0.1 | 1 | -0.05 | 4 | -0.05 | 12.12995 | 23.98468 | 15.86156
Без покрытия | 15 | 30.2256 | -0.2 | 0.016 | -0.1 | 1 | -0.05 | 4 | -0.05 | 10.7029 | 21.16295 | 13.99549

## ХН58
ХН58МБЮД-ИД | C | V | -n | fz | -m | ap | -p | ae | -q | T min | альфа | fdk
nACRo+TiB2 | 87 | 30.2256 | -0.2 | 0.016 | -0.1 | 1 | -0.05 | 4 | -0.05 | 62.07679 | 122.7451 | 81.17387
nACo3+TiB2 | 85 | 30.2256 | -0.2 | 0.016 | -0.1 | 1 | -0.05 | 4 | -0.05 | 60.64974 | 119.9234 | 79.3078
nACo3 | 77 | 30.2256 | -0.2 | 0.016 | -0.1 | 1 | -0.05 | 4 | -0.05 | 54.94153 | 108.6365 | 71.84354
nACRo | 58 | 30.2256 | -0.2 | 0.016 | -0.1 | 1 | -0.05 | 4 | -0.05 | 41.38453 | 81.83008 | 54.11591
TiB2 | 51 | 30.2256 | -0.2 | 0.016 | -0.1 | 1 | -0.05 | 4 | -0.05 | 36.38984 | 71.95404 | 47.58468
AlTiCrN3 | 45 | 30.2256 | -0.2 | 0.016 | -0.1 | 1 | -0.05 | 4 | -0.05 | 32.10869 | 63.48886 | 41.98648
AlTiN3 | 28 | 30.2256 | -0.2 | 0.016 | -0.1 | 1 | -0.05 | 4 | -0.05 | 19.97874 | 39.50418 | 26.12492
AlTiCrN3+TiB2 | 26 | 30.2256 | -0.2 | 0.016 | -0.1 | 1 | -0.05 | 4 | -0.05 | 18.55169 | 36.68245 | 24.25886
AlTiN3+TiB2 | 23 | 30.2256 | -0.2 | 0.016 | -0.1 | 1 | -0.05 | 4 | -0.05 | 16.41111 | 32.44986 | 21.45976
(CrAlSi)N+DLC | 17 | 30.2256 | -0.2 | 0.016 | -0.1 | 1 | -0.05 | 4 | -0.05 | 12.12995 | 23.98468 | 15.86156
Без покрытия | 15 | 30.2256 | -0.2 | 0.016 | -0.1 | 1 | -0.05 | 4 | -0.05 | 10.7029 | 21.16295 | 13.99549